## 0.2UM PARTICLE RAW DATA
|  |  | R&R TEST RESULT TABLE (PARTICLE) |  |  |  | DATE | 2018-10-31
| PRODUCT: | NH4OH(0.2UM/ML PARTICLE) |  | TEST DATE |  | 2018-10-30
技師\次數 | 1 | 2 | 3 | 4 | 5 | 6 | 7 | 8 | 9 | 10
吳文凱 | 35 | 15.2 | 39.9 | 3.6 | 58 | 38 | 14.6 | 16.7 | 23.3 | 75.3
吳文凱 | 37.2 | 14.5 | 39.5 | 3.1 | 60 | 39.4 | 14.2 | 19.7 | 24.4 | 79
張玉琴 | 34.5 | 15.4 | 42.3 | 4.7 | 63.4 | 39.3 | 14.1 | 20.4 | 25.9 | 75.5
張玉琴 | 43 | 20 | 39.5 | 4 | 58.6 | 42 | 13.8 | 19.5 | 26.1 | 75.4

## 0.2UM NH4OH-PARTICLE
R&R TEST RESULT TABLE (PARTICLE)
[9 empty] | NDC | 17.70328
|  |  |  | DATE | 2018-10-31
|  |  |  | PRODUCT | NH4OH(0.2UM/ML PARTICLE)
|  | 1 | 2 | 3 | 4 | 5 | 6 | 7 | 8 | 9 | 10 |  | AVE
吳文凱 |  | 35 | 15.2 | 39.9 | 3.6 | 58 | 38 | 14.6 | 16.7 | 23.3 | 75.3 |  | 31.96
吳文凱 |  | 37.2 | 14.5 | 39.5 | 3.1 | 60 | 39.4 | 14.2 | 19.7 | 24.4 | 79 |  | 33.1
AVE |  | 36.1 | 14.85 | 39.7 | 3.35 | 59 | 38.7 | 14.4 | 18.2 | 23.85 | 77.15 | Xa | 32.53
RANGE |  | 2.2 | 0.7 | 0.4 | 0.5 | 2 | 1.4 | 0.4 | 3 | 1.1 | 3.7 | Ra | 1.54
張玉琴 |  | 34.5 | 15.4 | 42.3 | 4.7 | 63.4 | 39.3 | 14.1 | 20.4 | 25.9 | 75.5 |  | 33.55
張玉琴 |  | 43 | 20 | 39.5 | 4 | 58.6 | 42 | 13.8 | 19.5 | 26.1 | 75.4 |  | 34.19
AVE |  | 38.75 | 17.7 | 40.9 | 4.35 | 61 | 40.65 | 13.95 | 19.95 | 26 | 75.45 | Xb | 33.87
RANGE |  | 8.5 | 4.6 | 2.8 | 0.7 | 4.8 | 2.7 | 0.3 | 0.9 | 0.2 | 0.1 | Rb | 2.56
PART | [11 empty] | X | 33.2
AVE | Xp | 37.425 | 16.275 | 40.3 | 3.85 | 60 | 39.675 | 14.175 | 19.075 | 24.925 | 76.3 | Rp | 72.45
R=(Ra+Rb)/2 | [11 empty] | R | 2.05
Max X-MaxB=X diff | [11 empty] | X diff | 1.34
R*D4=UCLR | [12 empty] | 6.7035
R*D3=LCLR | [12 empty] | 0
Gage Repeatability and Reproducibility Report
|  |  | NH4OH(0.2UM/ML PARTICLE) |  |  |  | Gage Nane | ASSAY R&R | Date: | 2018-10-30
Part No.and Name | [6 empty] | Gage No |  | performed by
Characteristics: | [6 empty] | Gage Type: | METAL
Specification:
|  |  | R= | 2.05 | x diff= | 1.34 | Rp= | 72.45
From date sheet: | [6 empty] | %Total Variation(TV)
|  |  | n= | 2 | test= | 10
Measurement Unit Analysis
Repeatability-Equipment Variation(EV) |  | EV = | R × K1 |  | Trials | K1 | %EV=100(EV/TV)
|  | 2.05 | * | 4.56 | 2 | 4.56 | 7.939482 | %
= |  | 9.348 |  |  | 3 | 3.05
重複性-設備變異
Reproducibity-Appraiser Variation(AV) |  | AV= | √【（Xdiff X K2）2-（EV2/nr）】 |  |  |  | %AV=100(AV/TV)
[7 empty] | 0 | %
|  | = | 0
|  |  |  | Appraisers | 2 | 3 | n=number of parts
|  |  |  | k2 | 0.7071 | 0.5231 | r=number of trials
再現性-評價者變異
Repeatability& Reproducibility(R&R) |  | R&R= | √(EV2+AV2 |  |  |  | %R&R=100(R&R/TV)
|  | = |  |  |  |  | 7.939482 | %
重複性及再現性 |  | = | 9.348 |  |  |  | 9.348 | %
[5 empty] | Part | k3
Part Variation(PV) |  | Rp*K3 |  |  | 2 | 3.65 | %PV=100(PV/TV)
PV= |  | 72.45 | * | 1.62 | 3 | 2.7 | 99.68432 | %
= |  | 117.369 |  |  | 4 | 2.3
= |  |  |  |  | 5 | 2.08
零件變異 |  |  |  |  | 6 | 1.93
TV= |  | √(R&amp;amp;amp;R2+PV2 |  |  | 7 | 1.82
= |  | 117.7407 |  |  | 8 | 1.74
[5 empty] | 9 | 1.67
總變異 |  |  |  |  | 10 | 1.62
AV= | √ | 0.947514 | * | 0.947514 | - | 9.348 | * | 9.348 | / | 20
= | √ | -3.471472
= |  | 0
R&R= | √ | 9.348 | * | 9.348 | + | 0 | * | 0
= | √ | 87.385104
= |  | 9.348
TV= | √ | 9.348 | * | 9.348 | + | 117.369 | * | 117.369
= | √ | 13862.87
= |  | 117.7407 | OR | 100 | (SPEC )
R&R TEST RESULT: | PASS | NO
R&amp;amp;amp;R判斷基準 | 30%以下為合
超出基準值之處置:

## 0.5UM PARTICLE) RAW DATA
|  |  | R&R TEST RESULT TABLE (PARTICLE) |  |  |  | DATE | 2018-10-31
| PRODUCT: | NH4OH(0.5UM/ML PARTICLE) |  | TEST DATE |  | 2018-10-30
技師\次數 | 1 | 2 | 3 | 4 | 5 | 6 | 7 | 8 | 9 | 10
吳文凱 | 2.7 | 0.9 | 2.9 | 0.2 | 4.3 | 2.9 | 0.2 | 0.6 | 1.2 | 31.7
吳文凱 | 3.5 | 0.8 | 2.3 | 0.2 | 4.3 | 3.4 | 0.2 | 0.7 | 1 | 33.7
張玉琴 | 3.5 | 1.3 | 2.3 | 0.5 | 5.1 | 3.1 | 0.5 | 0.6 | 1.2 | 32.2
張玉琴 | 3.3 | 1.1 | 2.6 | 0.3 | 4.8 | 3.5 | 0.4 | 0.7 | 1.1 | 30.7

## 0.5 UM NH4OH-PARTICLE
R&R TEST RESULT TABLE (PARTICLE)
[9 empty] | NDC | 41.34225
|  |  |  | DATE | 2018-10-31
|  |  |  | PRODUCT | NH4OH(0.5UM/ML PARTICLE)
|  | 1 | 2 | 3 | 4 | 5 | 6 | 7 | 8 | 9 | 10 |  | AVE
吳文凱 |  | 2.7 | 0.9 | 2.9 | 0.2 | 4.3 | 2.9 | 0.2 | 0.6 | 1.2 | 31.7 |  | 4.76
吳文凱 |  | 3.5 | 0.8 | 2.3 | 0.2 | 4.3 | 3.4 | 0.2 | 0.7 | 1 | 33.7 |  | 5.01
AVE |  | 3.1 | 0.85 | 2.6 | 0.2 | 4.3 | 3.15 | 0.2 | 0.65 | 1.1 | 32.7 | Xa | 4.885
RANGE |  | 0.8 | 0.1 | 0.6 | 0 | 0 | 0.5 | 0 | 0.1 | 0.2 | 2 | Ra | 0.43
張玉琴 |  | 3.5 | 1.3 | 2.3 | 0.5 | 5.1 | 3.1 | 0.5 | 0.6 | 1.2 | 32.2 |  | 5.03
張玉琴 |  | 3.3 | 1.1 | 2.6 | 0.3 | 4.8 | 3.5 | 0.4 | 0.7 | 1.1 | 30.7 |  | 4.85
AVE |  | 3.4 | 1.2 | 2.45 | 0.4 | 4.95 | 3.3 | 0.45 | 0.65 | 1.15 | 31.45 | Xb | 4.94
RANGE |  | 0.2 | 0.2 | 0.3 | 0.2 | 0.3 | 0.4 | 0.1 | 0.1 | 0.1 | 1.5 | Rb | 0.34
PART | [11 empty] | X | 4.9125
AVE | Xp | 3.25 | 1.025 | 2.525 | 0.3 | 4.625 | 3.225 | 0.325 | 0.65 | 1.125 | 32.075 | Rp | 31.775
R=(Ra+Rb)/2 | [11 empty] | R | 0.385
Max X-MaxB=X diff | [11 empty] | X diff | 0.055
R8D4=UCLR
R8D4=LCLR
Gage Repeatability and Reproducibility Report
|  |  | NH4OH(0.5UM/ML PARTICLE) |  |  |  | Gage Nane | ASSAY R&R | Date: | 2018-10-30
Part No.and Name | [6 empty] | Gage No |  | performed by
Characteristics: | [6 empty] | Gage Type: | METAL
Specification:
|  |  | R= | 0.385 | x diff= | 0.055 | Rp= | 31.775
From date sheet: | [6 empty] | %Total Variation(TV)
|  |  | n= | 2 | test= | 10
Measurement Unit Analysis
Repeatability-Equipment Variation(EV) |  | EV = | R × K1 |  | Trials | K1 | %EV=100(EV/TV)
|  | 0.385 | * | 4.56 | 2 | 4.56 | 3.408573 | %
= |  | 1.7556 |  |  | 3 | 3.05
重複性-設備變異
Reproducibity-Appraiser Variation(AV) |  | AV= | √【（Xdiff X K2）2-（EV2/nr）】 |  |  |  | %AV=100(AV/TV)
[7 empty] | 0 | %
|  | = | 0
|  |  |  | Appraisers | 2 | 3 | n=number of parts
|  |  |  | k2 | 0.7071 | 0.5231 | r=number of trials
再現性-評價者變異
Repeatability& Reproducibility(R&R) |  | R&R= | √(EV2+AV2 |  |  |  | %R&R=100(R&R/TV)
|  | = |  |  |  |  | 3.408573 | %
重複性及再現性 |  | = | 1.7556 |  |  |  | 35.112 | %
[5 empty] | Part | k3
Part Variation(PV) |  | Rp*K3 |  |  | 2 | 3.65 | %PV=100(PV/TV)
PV= |  | 31.775 | * | 1.62 | 3 | 2.7 | 99.94189 | %
= |  | 51.4755 |  |  | 4 | 2.3
= |  |  |  |  | 5 | 2.08
零件變異 |  |  |  |  | 6 | 1.93
TV= |  | √(R&amp;amp;amp;R2+PV2 |  |  | 7 | 1.82
= |  | 51.50543 |  |  | 8 | 1.74
[5 empty] | 9 | 1.67
總變異 |  |  |  |  | 10 | 1.62
AV= | √ | 0.0388905 | * | 0.0388905 | - | 1.7556 | * | 1.7556 | / | 20
= | √ | -0.1525941 |  | =
= |  | 0
R&R= | √ | 1.7556 | * | 1.7556 | + | 0 | * | 0
= | √ | 3.08213136
= |  | 1.7556
TV= | √ | 1.7556 | * | 1.7556 | + | 51.4755 | * | 51.4755
= | √ | 2652.809
= |  | 51.50543 | OR | 5
SPEC
R&R TEST RESULT: | PASS | NO
R&amp;amp;amp;R判斷基準 | 30%以下為合
超出基準值之處置:

## Sheet1
附件2
R&R 測試報告表
| 測試日期 | 2018-10-30
| 測試項目 | NH4OH-Particle
|  | R&R |  | 判定 |  | NDC
Assay
Metal | Na
Mg
Al
K
Ca
Cr
Mn
Fe
Ni
Co
Cu
Zn
Pb
| Particle 0.5um | 3.408573 |  | 合格 |  | 41.34225
| Particle 0.2um | 7.939482 |  | 合格 |  | 17.70328
判定基準:
<10%= 良好
10%~30%=中等
>30%=不合格
值須>5以上,當NDC數據≧5時,量具研究才是有效的結果.
| 分析高專(主任) |  | 分析課 |  | 品管課 |  | 物流課 | 部門長
(TLEQA920010102A4)