## 3702-EL硫酸2系製造日誌(直)
Tag NO | 項目 | 管理值 | 單位
SA2FC2105 | GSO3量 | 180~757 | Nm3/h
SA2FC2105MV | GSO3量MV值 | 0~100 | %
SA2TI2103 | GSO3溫度 | 75~110 | ℃
SA2PI2101 | GSO3壓力 | 0~2000 | mmH2O
SA2TI2104 | Demister GSO3溫度 | 30~105 | ℃
SA2PDI2103 | Demister GSO3壓力 | 0~1000 | mmH2O
SA2FI2106 | Demister LSO3流量 | -0.2~1 | L/h
SA2FC2113 | PURGE TANK稀釋SA量 | 0.6~3.8 | m3/h
SA2TC2115 | PURGE TANKT-2111內溫 | 15~50 | ℃
SA2LC2111 | PURGE TANKT-2111液位 | 35~60 | %
SA2FS2102 | PURGE TANK回送SA量 | 0.5~3.8 | m3/h
SA2FC2117 | SO3除害塔循環量 | 1.5~2.5 | m3/h
SA2TI2117 | SO3除害塔出口溫 | 15~50 | ℃
SA2FC2115 | 吸收塔補給水 | 150~800 | L/h
SA2AC2111 | 吸收塔A濃度(96%) | 96~98 | %
SA2AC2112 | 吸收塔B濃度(97%) | 96~98 | %
SA2TI21131 | 吸收塔下溫度1 | 81~96 | ℃
SA2TI21132 | 吸收塔下溫度2 | 81~96 | ℃
SA2PI2112 | 吸收塔出壓力 | 0~100 | mmH2O
SA2LI2112 | 吸收塔液位 | 15~70 | %
SA2FI2118 | 吸收塔濃度計流量 | 100~300 | L/h
SA2FC2119 | 吸收塔排氣空氣量 | 9~15 | Nm3/h
SA2TC2114A | 循環酸A溫度 | 54~86.9 | ℃
SA2TC2114B | 循環酸B溫度 | 54~86.9 | ℃
SA2FC2114A | 循環酸A循環量 | 20~33 | m3/h
SA2FC2114B | 循環酸B循環量 | 20~33 | m3/h
SA2LC2113 | 脫SO2塔T-2113液位 | 25~40 | %
SA2FC2116 | 脫SO2塔空氣量 | 100~342 | Nm3/h
SA2TC2116 | 脫SO2塔製品溫度 | 30~45 | ℃
SA2TI2119 | 脫SO2塔除害塔溫度 | 22.5~41.5 | ℃
SA2LI2121A | T-2121A液位 | 3~95 | %
SA2LI2121B | T-2121B液位 | 3~95 | %
SA2TC2143 | 冷水塔出口溫度 | 28~35 | ℃
SA2PHI2140 | 冷水塔循環pH | 5.4~9.9 | ℃
SA2LI2141 | 冷水塔液位 | 85~100 | %
SA2REQ | 回收量－ |  | m3
SA2PTSD1 | 製品TANK1在庫差＋ |  | m3
SA2PTSD2 | 製品TANK2在庫差＋ |  | m3
SA2FQ | 充填量－ |  | m3
SA2PQ | 生產量計 |  | m3
SA2TDST | 今日在庫 |  | m3
SA2LORRY NO. | 受入TANK

## 修改履歷
|  | 修前 | 修前 | 修前 |  |  | 修後 | 修後 | 修後 |  | SOP: QSELMF3032-002
日期 | Tag NO | 項目 | 管理值 | 單位 | 說明 | Tag NO | 項目 | 管理值 | 單位 | 說明 | 版次
2023-01-03 | SA2AI2120A | A製品濃度 | 96.2~96.7 | % | 原EXCEL31列 | SA2AI2120A | A製品濃度 | 96.2~96.7 | % | SA2AI2120A取消(現場已無此設備) | A4
2023-01-03 | SA2AI2120B | B製品濃度 | 97.1~97.6 | % | 原EXCEL32列 | SA2AI2120B | B製品濃度 | 97.1~97.6 | % | SA2AI2120B取消(現場已無此設備) | A4
2023-01-03 | SA2AC2111 | 吸收塔A濃度(96%) | 96~97 | % |  | SA2AC2111 | 吸收塔A濃度(96%) | 96~98 | % | 解決生產97%時平常不合格問題 | A4
2023-01-03 | SA2AC2112 | 吸收塔B濃度(97%) | 97~98 | % |  | SA2AC2112 | 吸收塔B濃度(97%) | 96~98 | % | 解決生產96%時平常不合格問題 | A4
2023-01-05 | SA2FC2116 | 脫SO2塔空氣量 | 230~342 | Nm3/h |  | SA2FC2116 | 脫SO2塔空氣量 | 100~342 | Nm3/h | 依照3,4系管理值修正 | A4
2023-07-20 | [5 empty] | SA2FC2105MV | GSO3量MV值 | 0~100 | % | 新增項目 | A5
2023-12-26 | [5 empty] | SA2PI2101 | GSO3壓力 | 0~2000 | mmH2O | 新增項目 | A6
2024-03-01 | SA2PI2112 | 吸收塔出壓力 | 0~220 | mmH2O |  | SA2PI2112 | 吸收塔出壓力 | 0~100 | mmH2O | 吸收塔頂壓力管理值0~220建議下修至0~100, >100時請通知雙方主管 | A7